## Run 1
Time (s) | T1 (C) | T2 (C) | T3 (C) | T4 (C) | T10 (C) | Radiometer (W/(m^2)) | Voltage (V) | Current (A)
1 | 102.46 | 99.7 | 101.52 | 102.79 | 329.97 | 1.56 | 18.5 | 6.34
2 | 102.46 | 99.67 | 101.52 | 102.79 | 330.09 | 1.89 | 18.48 | 6.34
3 | 102.49 | 99.67 | 101.52 | 102.79 | 329.85 | 2.55 | 18.53 | 6.34
4 | 102.46 | 99.57 | 101.52 | 102.82 | 329.97 | 3.38 | 18.48 | 6.34
5 | 102.49 | 99.54 | 101.49 | 102.85 | 329.97 | 4.2 | 18.49 | 6.34
6 | 102.53 | 99.47 | 101.49 | 102.85 | 329.97 | 6.52 | 18.45 | 6.34
7 | 102.53 | 99.51 | 101.52 | 102.85 | 329.97 | 7.68 | 18.47 | 6.34
8 | 102.49 | 99.47 | 101.52 | 102.85 | 330.09 | 8.01 | 18.47 | 6.34
9 | 102.53 | 99.44 | 101.52 | 102.85 | 329.97 | 9 | 18.51 | 6.34
10 | 102.53 | 99.47 | 101.55 | 102.85 | 329.97 | 9.16 | 18.53 | 6.34
11 | 102.53 | 99.51 | 101.55 | 102.85 | 329.97 | 10.16 | 18.5 | 6.35
12 | 102.53 | 99.57 | 101.55 | 102.82 | 329.97 | 11.31 | 18.5 | 6.34
13 | 102.49 | 99.67 | 101.52 | 102.79 | 329.97 | 10.82 | 18.5 | 6.34
14 | 102.46 | 99.73 | 101.52 | 102.75 | 330.09 | 12.14 | 18.5 | 6.34
15 | 102.49 | 99.76 | 101.52 | 102.75 | 329.97 | 12.97 | 18.53 | 6.35
16 | 102.46 | 99.73 | 101.49 | 102.79 | 329.97 | 13.46 | 18.48 | 6.35
17 | 102.46 | 99.6 | 101.45 | 102.79 | 330.09 | 12.47 | 18.5 | 6.35
18 | 102.46 | 99.57 | 101.49 | 102.79 | 329.97 | 14.62 | 18.49 | 6.35
19 | 102.46 | 99.51 | 101.45 | 102.79 | 330.09 | 14.95 | 18.49 | 6.35
20 | 102.46 | 99.51 | 101.45 | 102.85 | 329.97 | 14.12 | 18.49 | 6.35
21 | 102.43 | 99.51 | 101.49 | 102.82 | 329.97 | 16.11 | 18.53 | 6.35
22 | 102.43 | 99.51 | 101.45 | 102.79 | 329.97 | 15.45 | 18.51 | 6.34
23 | 102.46 | 99.57 | 101.49 | 102.79 | 330.09 | 15.94 | 18.5 | 6.35
24 | 102.43 | 99.6 | 101.49 | 102.82 | 329.97 | 15.78 | 18.51 | 6.35
25 | 102.43 | 99.6 | 101.52 | 102.79 | 329.97 | 15.94 | 18.5 | 6.35
26 | 102.46 | 99.57 | 101.52 | 102.79 | 329.97 | 15.94 | 18.49 | 6.35
27 | 102.46 | 99.51 | 101.49 | 102.82 | 330.09 | 17.93 | 18.51 | 6.35
28 | 102.46 | 99.44 | 101.49 | 102.79 | 329.97 | 17.76 | 18.51 | 6.35
29 | 102.49 | 99.41 | 101.45 | 102.82 | 329.97 | 18.59 | 18.49 | 6.35
30 | 102.46 | 99.41 | 101.42 | 102.82 | 329.97 | 17.6 | 18.45 | 6.34
31 | 102.49 | 99.34 | 101.45 | 102.82 | 330.09 | 17.6 | 18.48 | 6.34
32 | 102.53 | 99.34 | 101.45 | 102.82 | 330.09 | 17.1 | 18.48 | 6.34
33 | 102.53 | 99.34 | 101.42 | 102.82 | 330.09 | 18.75 | 18.47 | 6.35
34 | 102.56 | 99.34 | 101.45 | 102.82 | 330.09 | 18.59 | 18.49 | 6.34
35 | 102.53 | 99.38 | 101.45 | 102.82 | 330.09 | 18.75 | 18.48 | 6.34
36 | 102.56 | 99.41 | 101.49 | 102.82 | 329.97 | 19.75 | 18.49 | 6.34
37 | 102.53 | 99.44 | 101.52 | 102.82 | 329.97 | 18.26 | 18.51 | 6.35
38 | 102.53 | 99.41 | 101.52 | 102.82 | 330.09 | 19.09 | 18.51 | 6.35
39 | 102.49 | 99.47 | 101.52 | 102.85 | 330.09 | 19.09 | 18.51 | 6.34
40 | 102.53 | 99.47 | 101.52 | 102.82 | 329.97 | 18.59 | 18.49 | 6.35
41 | 102.56 | 99.34 | 101.52 | 102.85 | 329.97 | 18.42 | 18.5 | 6.35
42 | 102.53 | 99.31 | 101.52 | 102.85 | 329.97 | 20.57 | 18.54 | 6.35
43 | 102.56 | 99.31 | 101.55 | 102.85 | 329.97 | 19.42 | 18.54 | 6.35
44 | 102.56 | 99.38 | 101.58 | 102.85 | 330.09 | 20.41 | 18.54 | 6.35
45 | 102.59 | 99.31 | 101.62 | 102.88 | 330.09 | 20.24 | 18.49 | 6.35
46 | 102.59 | 99.34 | 101.65 | 102.88 | 330.09 | 18.75 | 18.51 | 6.34
47 | 102.62 | 99.44 | 101.68 | 102.92 | 329.97 | 20.41 | 18.51 | 6.34
48 | 102.62 | 99.51 | 101.71 | 102.92 | 329.97 | 20.08 | 18.49 | 6.34
49 | 102.62 | 99.63 | 101.68 | 102.88 | 330.09 | 19.25 | 18.5 | 6.34
50 | 102.59 | 99.7 | 101.68 | 102.88 | 330.09 | 20.74 | 18.44 | 6.35
51 | 102.59 | 99.73 | 101.68 | 102.88 | 330.09 | 20.24 | 18.45 | 6.34
52 | 102.59 | 99.67 | 101.71 | 102.88 | 330.21 | 20.57 | 18.48 | 6.34
53 | 102.59 | 99.7 | 101.71 | 102.88 | 329.97 | 21.07 | 18.49 | 6.34
54 | 102.56 | 99.76 | 101.68 | 102.88 | 329.97 | 21.24 | 18.5 | 6.34
55 | 102.56 | 99.83 | 101.65 | 102.85 | 330.09 | 20.08 | 18.47 | 6.35
56 | 102.53 | 99.89 | 101.65 | 102.82 | 330.09 | 20.74 | 18.48 | 6.35
57 | 102.53 | 99.93 | 101.65 | 102.82 | 330.09 | 21.07 | 18.5 | 6.35
58 | 102.49 | 99.96 | 101.65 | 102.79 | 330.09 | 21.07 | 18.49 | 6.35
59 | 102.46 | 99.99 | 101.58 | 102.75 | 329.97 | 20.41 | 18.5 | 6.34
60 | 102.46 | 99.96 | 101.58 | 102.75 | 329.97 | 20.08 | 18.49 | 6.34
61 | 102.46 | 99.93 | 101.65 | 102.75 | 330.09 | 21.57 | 18.5 | 6.34
62 | 102.46 | 99.89 | 101.65 | 102.79 | 330.09 | 19.75 | 18.5 | 6.34
63 | 102.46 | 99.83 | 101.68 | 102.79 | 330.09 | 20.08 | 18.51 | 6.35
64 | 102.49 | 99.76 | 101.65 | 102.79 | 329.97 | 20.08 | 18.5 | 6.34
65 | 102.53 | 99.7 | 101.68 | 102.79 | 329.97 | 21.24 | 18.49 | 6.35
66 | 102.53 | 99.7 | 101.68 | 102.82 | 329.97 | 19.58 | 18.45 | 6.34
67 | 102.53 | 99.73 | 101.68 | 102.82 | 329.97 | 20.74 | 18.5 | 6.34
68 | 102.56 | 99.76 | 101.68 | 102.85 | 329.97 | 20.24 | 18.49 | 6.35
69 | 102.53 | 99.83 | 101.68 | 102.82 | 330.09 | 20.08 | 18.5 | 6.34
70 | 102.53 | 99.89 | 101.65 | 102.82 | 329.72 | 20.74 | 18.53 | 6.34
71 | 102.49 | 99.93 | 101.62 | 102.79 | 330.09 | 21.07 | 18.47 | 6.34
72 | 102.49 | 99.93 | 101.65 | 102.79 | 330.09 | 21.73 | 18.49 | 6.34
73 | 102.46 | 99.93 | 101.62 | 102.79 | 329.97 | 20.9 | 18.51 | 6.35
74 | 102.46 | 99.96 | 101.58 | 102.75 | 330.09 | 20.9 | 18.5 | 6.35
75 | 102.46 | 99.93 | 101.58 | 102.79 | 330.09 | 21.24 | 18.5 | 6.34
76 | 102.46 | 99.89 | 101.58 | 102.79 | 330.09 | 21.9 | 18.49 | 6.35
77 | 102.46 | 99.83 | 101.58 | 102.79 | 330.09 | 20.9 | 18.48 | 6.34
78 | 102.46 | 99.8 | 101.58 | 102.79 | 330.09 | 20.24 | 18.51 | 6.34
79 | 102.49 | 99.73 | 101.62 | 102.79 | 330.09 | 21.4 | 18.49 | 6.35
80 | 102.49 | 99.7 | 101.65 | 102.79 | 330.09 | 22.72 | 18.53 | 6.35
81 | 102.46 | 99.67 | 101.62 | 102.79 | 330.09 | 20.9 | 18.5 | 6.35
82 | 102.53 | 99.6 | 101.65 | 102.82 | 330.09 | 21.24 | 18.51 | 6.35
83 | 102.53 | 99.51 | 101.65 | 102.79 | 329.97 | 21.73 | 18.49 | 6.35
84 | 102.49 | 99.47 | 101.65 | 102.79 | 330.09 | 21.4 | 18.5 | 6.34
85 | 102.53 | 99.41 | 101.65 | 102.79 | 330.09 | 20.74 | 18.54 | 6.34
86 | 102.53 | 99.34 | 101.65 | 102.82 | 330.09 | 21.57 | 18.5 | 6.35
87 | 102.56 | 99.28 | 101.65 | 102.82 | 330.09 | 21.07 | 18.48 | 6.34
88 | 102.56 | 99.28 | 101.68 | 102.88 | 329.97 | 21.07 | 18.53 | 6.34
89 | 102.62 | 99.28 | 101.68 | 102.88 | 329.97 | 21.4 | 18.45 | 6.34
90 | 102.59 | 99.31 | 101.68 | 102.92 | 330.09 | 21.24 | 18.49 | 6.34
91 | 102.66 | 99.31 | 101.71 | 102.95 | 330.09 | 21.57 | 18.51 | 6.34

## Run 2
Time (s) | T1 (C) | T2 (C) | T3 (C) | T4 (C) | T10 (C) | Radiometer (W/(m^2)) | Voltage (V) | Current (A)
1 | 102.72 | 99.34 | 101.78 | 103.05 | 330.09 | 3.05 | 18.5 | 6.35
2 | 102.75 | 99.31 | 101.78 | 103.05 | 330.21 | 3.38 | 18.48 | 6.35
3 | 102.75 | 99.28 | 101.75 | 103.05 | 329.97 | 3.38 | 18.48 | 6.34
4 | 102.72 | 99.25 | 101.78 | 103.08 | 330.09 | 5.36 | 18.5 | 6.34
5 | 102.75 | 99.25 | 101.78 | 103.08 | 330.09 | 6.68 | 18.45 | 6.34
6 | 102.75 | 99.28 | 101.78 | 103.05 | 330.09 | 5.86 | 18.49 | 6.34
7 | 102.75 | 99.34 | 101.81 | 103.08 | 330.09 | 8.01 | 18.5 | 6.34
8 | 102.75 | 99.38 | 101.81 | 103.08 | 330.09 | 8.5 | 18.48 | 6.34
9 | 102.79 | 99.44 | 101.81 | 103.05 | 330.21 | 8.83 | 18.49 | 6.35
10 | 102.75 | 99.51 | 101.81 | 103.05 | 330.21 | 8.83 | 18.51 | 6.34
11 | 102.75 | 99.51 | 101.81 | 103.01 | 330.09 | 10.82 | 18.5 | 6.34
12 | 102.75 | 99.57 | 101.84 | 103.05 | 330.09 | 11.48 | 18.49 | 6.34
13 | 102.72 | 99.63 | 101.84 | 103.05 | 330.21 | 12.31 | 18.49 | 6.34
14 | 102.72 | 99.7 | 101.84 | 103.08 | 330.21 | 12.64 | 18.5 | 6.34
15 | 102.79 | 99.8 | 101.84 | 103.05 | 330.09 | 13.79 | 18.51 | 6.35
16 | 102.72 | 99.89 | 101.81 | 103.01 | 330.21 | 14.12 | 18.5 | 6.35
17 | 102.69 | 99.99 | 101.78 | 103.01 | 330.21 | 14.29 | 18.49 | 6.35
18 | 102.66 | 100.02 | 101.78 | 103.01 | 330.09 | 14.62 | 18.49 | 6.34
19 | 102.66 | 100.06 | 101.78 | 102.98 | 330.21 | 15.28 | 18.5 | 6.35
20 | 102.66 | 100.06 | 101.78 | 102.98 | 330.09 | 14.79 | 18.51 | 6.34
21 | 102.66 | 100.12 | 101.78 | 102.98 | 330.21 | 16.44 | 18.51 | 6.35
22 | 102.62 | 100.12 | 101.81 | 102.98 | 330.09 | 15.45 | 18.51 | 6.34
23 | 102.62 | 100.12 | 101.78 | 102.95 | 330.21 | 15.28 | 18.54 | 6.35
24 | 102.59 | 100.12 | 101.78 | 102.95 | 330.09 | 16.94 | 18.49 | 6.34
25 | 102.62 | 100.12 | 101.78 | 102.98 | 330.21 | 15.78 | 18.48 | 6.34
26 | 102.59 | 100.12 | 101.78 | 102.95 | 330.21 | 16.11 | 18.54 | 6.35
27 | 102.59 | 100.09 | 101.78 | 102.95 | 330.21 | 16.44 | 18.56 | 6.34
28 | 102.62 | 99.99 | 101.78 | 102.95 | 330.21 | 18.09 | 18.54 | 6.34
29 | 102.62 | 99.96 | 101.78 | 102.98 | 330.09 | 17.76 | 18.5 | 6.34
30 | 102.66 | 99.93 | 101.75 | 103.01 | 330.21 | 18.26 | 18.53 | 6.34
31 | 102.69 | 99.83 | 101.78 | 102.98 | 330.09 | 18.26 | 18.54 | 6.34
32 | 102.69 | 99.8 | 101.78 | 103.05 | 330.21 | 19.09 | 18.54 | 6.35
33 | 102.69 | 99.73 | 101.78 | 103.05 | 330.09 | 19.25 | 18.51 | 6.35
34 | 102.72 | 99.7 | 101.81 | 103.05 | 330.21 | 17.43 | 18.54 | 6.35
35 | 102.72 | 99.6 | 101.81 | 103.05 | 330.09 | 19.25 | 18.47 | 6.35
36 | 102.75 | 99.6 | 101.88 | 103.08 | 330.09 | 19.25 | 18.51 | 6.35
37 | 102.79 | 99.6 | 101.84 | 103.08 | 330.21 | 19.91 | 18.5 | 6.35
38 | 102.82 | 99.51 | 101.88 | 103.08 | 330.21 | 19.09 | 18.45 | 6.34
39 | 102.79 | 99.44 | 101.88 | 103.11 | 330.21 | 19.09 | 18.5 | 6.34
40 | 102.79 | 99.41 | 101.88 | 103.08 | 330.09 | 18.59 | 18.49 | 6.34
41 | 102.82 | 99.38 | 101.91 | 103.08 | 330.21 | 20.08 | 18.49 | 6.35
42 | 102.82 | 99.38 | 101.84 | 103.11 | 330.21 | 18.75 | 18.51 | 6.34
43 | 102.82 | 99.34 | 101.84 | 103.11 | 330.09 | 19.75 | 18.54 | 6.34
44 | 102.82 | 99.31 | 101.84 | 103.11 | 329.97 | 20.74 | 18.48 | 6.34
45 | 102.82 | 99.28 | 101.84 | 103.11 | 330.09 | 19.42 | 18.49 | 6.34
46 | 102.82 | 99.28 | 101.84 | 103.14 | 330.09 | 20.57 | 18.5 | 6.34
47 | 102.85 | 99.28 | 101.88 | 103.11 | 330.09 | 20.24 | 18.54 | 6.34
48 | 102.85 | 99.25 | 101.91 | 103.11 | 330.09 | 20.9 | 18.5 | 6.34
49 | 102.82 | 99.21 | 101.91 | 103.14 | 330.09 | 20.74 | 18.5 | 6.34
50 | 102.88 | 99.18 | 101.94 | 103.14 | 330.09 | 19.91 | 18.47 | 6.34
51 | 102.88 | 99.18 | 101.91 | 103.18 | 330.09 | 20.24 | 18.44 | 6.34
52 | 102.88 | 99.28 | 101.94 | 103.14 | 329.97 | 20.57 | 18.51 | 6.34
53 | 102.85 | 99.41 | 101.91 | 103.11 | 330.09 | 20.57 | 18.5 | 6.34
54 | 102.85 | 99.54 | 101.88 | 103.11 | 330.21 | 20.08 | 18.48 | 6.35
55 | 102.82 | 99.63 | 101.81 | 103.08 | 330.09 | 21.73 | 18.5 | 6.34
56 | 102.75 | 99.67 | 101.78 | 103.05 | 330.09 | 21.24 | 18.48 | 6.34
57 | 102.72 | 99.63 | 101.78 | 102.98 | 330.21 | 21.24 | 18.5 | 6.35
58 | 102.72 | 99.57 | 101.75 | 102.98 | 329.97 | 21.73 | 18.45 | 6.34
59 | 102.72 | 99.47 | 101.78 | 103.01 | 330.21 | 21.9 | 18.5 | 6.35
60 | 102.69 | 99.47 | 101.78 | 102.98 | 330.09 | 21.4 | 18.47 | 6.34
61 | 102.72 | 99.47 | 101.78 | 103.01 | 330.09 | 21.24 | 18.5 | 6.35
62 | 102.72 | 99.47 | 101.78 | 102.98 | 330.09 | 21.57 | 18.5 | 6.35
63 | 102.72 | 99.51 | 101.81 | 103.01 | 330.09 | 20.74 | 18.48 | 6.35
64 | 102.72 | 99.51 | 101.81 | 103.01 | 330.09 | 21.73 | 18.48 | 6.34
65 | 102.79 | 99.57 | 101.81 | 103.05 | 329.97 | 21.07 | 18.53 | 6.35
66 | 102.72 | 99.67 | 101.81 | 103.05 | 330.09 | 21.73 | 18.53 | 6.34
67 | 102.75 | 99.67 | 101.84 | 103.05 | 330.09 | 20.74 | 18.47 | 6.35
68 | 102.75 | 99.7 | 101.84 | 103.05 | 329.97 | 22.39 | 18.47 | 6.34
69 | 102.72 | 99.73 | 101.84 | 103.05 | 330.09 | 22.06 | 18.49 | 6.34
70 | 102.72 | 99.76 | 101.88 | 103.05 | 330.09 | 21.9 | 18.49 | 6.34
71 | 102.72 | 99.73 | 101.84 | 103.01 | 330.09 | 21.57 | 18.49 | 6.34
72 | 102.72 | 99.76 | 101.88 | 103.05 | 329.97 | 21.07 | 18.49 | 6.34
73 | 102.72 | 99.83 | 101.88 | 103.01 | 330.09 | 22.56 | 18.49 | 6.35
74 | 102.72 | 99.93 | 101.84 | 103.01 | 330.09 | 21.9 | 18.5 | 6.34
75 | 102.72 | 99.93 | 101.84 | 103.05 | 330.09 | 21.24 | 18.51 | 6.34
76 | 102.69 | 99.96 | 101.81 | 103.05 | 330.09 | 20.74 | 18.49 | 6.34
77 | 102.69 | 99.96 | 101.84 | 103.05 | 330.09 | 21.73 | 18.5 | 6.35
78 | 102.72 | 99.96 | 101.88 | 103.01 | 330.09 | 22.72 | 18.5 | 6.35
79 | 102.72 | 99.93 | 101.88 | 103.05 | 330.09 | 21.07 | 18.5 | 6.35
80 | 102.72 | 99.89 | 101.88 | 103.05 | 329.97 | 22.89 | 18.5 | 6.35
81 | 102.72 | 99.89 | 101.88 | 103.08 | 330.09 | 22.06 | 18.5 | 6.35
82 | 102.75 | 99.83 | 101.91 | 103.08 | 330.09 | 20.9 | 18.51 | 6.34
83 | 102.75 | 99.76 | 101.91 | 103.08 | 330.09 | 21.07 | 18.53 | 6.34
84 | 102.75 | 99.73 | 101.91 | 103.08 | 329.97 | 22.89 | 18.53 | 6.35
85 | 102.75 | 99.73 | 101.91 | 103.11 | 330.09 | 21.4 | 18.51 | 6.34
86 | 102.79 | 99.73 | 101.91 | 103.08 | 330.09 | 23.05 | 18.51 | 6.34
87 | 102.75 | 99.83 | 101.91 | 103.08 | 330.09 | 21.9 | 18.5 | 6.34
88 | 102.75 | 99.89 | 101.88 | 103.05 | 330.09 | 21.57 | 18.51 | 6.34
89 | 102.72 | 100.02 | 101.91 | 103.08 | 330.09 | 21.9 | 18.5 | 6.34
90 | 102.75 | 100.06 | 101.91 | 103.05 | 330.09 | 21.73 | 18.48 | 6.34
91 | 102.72 | 100.12 | 101.91 | 103.08 | 329.97 | 21.73 | 18.49 | 6.35

## Run 3
Time (s) | T1 (C) | T2 (C) | T3 (C) | T4 (C) | T10 (C) | Radiometer (W/(m^2)) | Voltage (V) | Current (A)
1 | 102.56 | 99.47 | 101.68 | 102.92 | 329.97 | 1.89 | 18.5 | 6.34
2 | 102.56 | 99.44 | 101.68 | 102.95 | 329.97 | 2.38 | 18.45 | 6.34
3 | 102.56 | 99.54 | 101.68 | 102.92 | 329.97 | 2.88 | 18.48 | 6.34
4 | 102.59 | 99.6 | 101.65 | 102.88 | 330.09 | 5.53 | 18.49 | 6.34
5 | 102.53 | 99.63 | 101.58 | 102.85 | 330.09 | 6.85 | 18.5 | 6.34
6 | 102.49 | 99.63 | 101.58 | 102.82 | 329.97 | 7.34 | 18.51 | 6.34
7 | 102.49 | 99.6 | 101.58 | 102.79 | 329.97 | 8.83 | 18.45 | 6.34
8 | 102.46 | 99.6 | 101.52 | 102.79 | 329.97 | 9.16 | 18.48 | 6.34
9 | 102.4 | 99.7 | 101.49 | 102.72 | 329.97 | 10.65 | 18.49 | 6.34
10 | 102.4 | 99.76 | 101.45 | 102.69 | 329.97 | 10.16 | 18.48 | 6.34
11 | 102.33 | 99.8 | 101.45 | 102.66 | 329.97 | 11.81 | 18.48 | 6.34
12 | 102.3 | 99.83 | 101.42 | 102.66 | 329.97 | 12.31 | 18.5 | 6.34
13 | 102.3 | 99.86 | 101.42 | 102.66 | 329.97 | 11.48 | 18.47 | 6.34
14 | 102.27 | 99.86 | 101.42 | 102.62 | 330.09 | 13.13 | 18.48 | 6.34
15 | 102.27 | 99.86 | 101.45 | 102.62 | 329.97 | 13.96 | 18.51 | 6.35
16 | 102.27 | 99.83 | 101.42 | 102.62 | 329.97 | 13.79 | 18.53 | 6.35
17 | 102.23 | 99.76 | 101.39 | 102.59 | 329.97 | 14.79 | 18.49 | 6.34
18 | 102.23 | 99.7 | 101.42 | 102.62 | 329.97 | 13.96 | 18.51 | 6.35
19 | 102.27 | 99.7 | 101.42 | 102.66 | 329.97 | 14.12 | 18.51 | 6.34
20 | 102.27 | 99.67 | 101.42 | 102.62 | 329.97 | 14.79 | 18.49 | 6.35
21 | 102.27 | 99.67 | 101.42 | 102.62 | 330.09 | 15.61 | 18.49 | 6.34
22 | 102.27 | 99.67 | 101.39 | 102.59 | 329.97 | 15.12 | 18.53 | 6.35
23 | 102.3 | 99.67 | 101.39 | 102.62 | 329.85 | 16.44 | 18.49 | 6.35
24 | 102.27 | 99.6 | 101.39 | 102.62 | 329.97 | 16.44 | 18.5 | 6.35
25 | 102.27 | 99.57 | 101.36 | 102.59 | 329.97 | 16.27 | 18.53 | 6.34
26 | 102.27 | 99.54 | 101.32 | 102.56 | 329.97 | 16.77 | 18.51 | 6.34
27 | 102.2 | 99.54 | 101.32 | 102.53 | 329.97 | 16.61 | 18.5 | 6.34
28 | 102.17 | 99.47 | 101.29 | 102.53 | 329.97 | 18.26 | 18.51 | 6.34
29 | 102.23 | 99.34 | 101.29 | 102.59 | 330.09 | 18.42 | 18.5 | 6.34
30 | 102.23 | 99.31 | 101.32 | 102.59 | 330.09 | 18.09 | 18.54 | 6.35
31 | 102.23 | 99.25 | 101.29 | 102.59 | 329.97 | 17.93 | 18.53 | 6.34
32 | 102.3 | 99.12 | 101.32 | 102.59 | 329.97 | 19.42 | 18.53 | 6.35
33 | 102.27 | 99.05 | 101.36 | 102.62 | 330.09 | 18.75 | 18.54 | 6.35
34 | 102.27 | 98.99 | 101.32 | 102.62 | 329.97 | 17.76 | 18.53 | 6.35
35 | 102.27 | 98.92 | 101.32 | 102.66 | 329.85 | 19.25 | 18.5 | 6.34
36 | 102.33 | 98.89 | 101.36 | 102.66 | 329.97 | 19.42 | 18.49 | 6.35
37 | 102.33 | 98.86 | 101.36 | 102.66 | 329.97 | 19.91 | 18.48 | 6.34
38 | 102.33 | 98.86 | 101.39 | 102.69 | 329.97 | 20.08 | 18.51 | 6.34
39 | 102.36 | 98.82 | 101.39 | 102.69 | 330.09 | 19.58 | 18.53 | 6.35
40 | 102.36 | 98.86 | 101.39 | 102.75 | 329.97 | 19.42 | 18.49 | 6.35
41 | 102.33 | 98.89 | 101.42 | 102.69 | 329.97 | 19.42 | 18.5 | 6.35
42 | 102.36 | 98.89 | 101.42 | 102.66 | 329.97 | 18.92 | 18.51 | 6.34
43 | 102.36 | 98.92 | 101.42 | 102.69 | 329.97 | 20.74 | 18.51 | 6.35
44 | 102.33 | 98.95 | 101.42 | 102.66 | 329.97 | 20.57 | 18.47 | 6.34
45 | 102.33 | 99.12 | 101.39 | 102.62 | 330.09 | 20.24 | 18.51 | 6.34
46 | 102.33 | 99.18 | 101.39 | 102.62 | 329.97 | 21.24 | 18.49 | 6.35
47 | 102.3 | 99.31 | 101.42 | 102.59 | 329.97 | 21.07 | 18.53 | 6.34
48 | 102.36 | 99.38 | 101.42 | 102.62 | 329.97 | 21.24 | 18.49 | 6.35
49 | 102.3 | 99.47 | 101.45 | 102.59 | 329.97 | 21.57 | 18.5 | 6.34
50 | 102.33 | 99.51 | 101.45 | 102.62 | 329.97 | 20.74 | 18.47 | 6.35
51 | 102.3 | 99.6 | 101.42 | 102.62 | 329.97 | 20.08 | 18.5 | 6.34
52 | 102.33 | 99.63 | 101.42 | 102.72 | 329.97 | 20.57 | 18.49 | 6.35
53 | 102.3 | 99.63 | 101.42 | 102.59 | 329.97 | 21.57 | 18.48 | 6.34
54 | 102.3 | 99.67 | 101.45 | 102.59 | 329.97 | 21.57 | 18.5 | 6.35
55 | 102.3 | 99.7 | 101.42 | 102.59 | 330.09 | 22.06 | 18.48 | 6.34
56 | 102.27 | 99.76 | 101.39 | 102.56 | 329.97 | 21.07 | 18.5 | 6.35
57 | 102.27 | 99.76 | 101.39 | 102.56 | 329.97 | 21.24 | 18.45 | 6.34
58 | 102.23 | 99.83 | 101.42 | 102.56 | 329.97 | 21.57 | 18.48 | 6.35
59 | 102.23 | 99.83 | 101.39 | 102.59 | 329.97 | 20.9 | 18.5 | 6.35
60 | 102.2 | 99.76 | 101.36 | 102.56 | 329.97 | 21.73 | 18.49 | 6.35
61 | 102.2 | 99.73 | 101.39 | 102.53 | 329.97 | 20.57 | 18.5 | 6.35
62 | 102.2 | 99.7 | 101.39 | 102.56 | 329.97 | 22.06 | 18.48 | 6.34
63 | 102.23 | 99.7 | 101.36 | 102.56 | 329.85 | 21.73 | 18.47 | 6.34
64 | 102.2 | 99.67 | 101.36 | 102.53 | 330.09 | 21.9 | 18.5 | 6.34
65 | 102.2 | 99.73 | 101.36 | 102.56 | 329.85 | 20.9 | 18.5 | 6.35
66 | 102.2 | 99.73 | 101.29 | 102.53 | 329.97 | 21.07 | 18.47 | 6.34
67 | 102.2 | 99.73 | 101.32 | 102.53 | 329.97 | 22.06 | 18.44 | 6.34
68 | 102.17 | 99.67 | 101.32 | 102.56 | 329.97 | 22.56 | 18.49 | 6.34
69 | 102.23 | 99.67 | 101.32 | 102.59 | 329.97 | 21.9 | 18.5 | 6.34
70 | 102.23 | 99.6 | 101.36 | 102.59 | 329.97 | 22.89 | 18.47 | 6.34
71 | 102.23 | 99.51 | 101.36 | 102.59 | 329.97 | 22.23 | 18.5 | 6.34
72 | 102.3 | 99.57 | 101.36 | 102.62 | 329.85 | 21.73 | 18.44 | 6.34
73 | 102.27 | 99.51 | 101.39 | 102.59 | 329.97 | 21.07 | 18.49 | 6.34
74 | 102.27 | 99.54 | 101.39 | 102.59 | 329.97 | 21.9 | 18.53 | 6.34
75 | 102.3 | 99.51 | 101.39 | 102.62 | 329.85 | 22.56 | 18.48 | 6.34
76 | 102.33 | 99.47 | 101.42 | 102.69 | 329.97 | 21.73 | 18.48 | 6.34
77 | 102.33 | 99.44 | 101.42 | 102.66 | 329.85 | 21.4 | 18.49 | 6.34
78 | 102.3 | 99.41 | 101.39 | 102.66 | 329.97 | 22.89 | 18.49 | 6.34
79 | 102.33 | 99.31 | 101.39 | 102.69 | 329.85 | 21.4 | 18.47 | 6.34
80 | 102.33 | 99.18 | 101.42 | 102.69 | 329.97 | 22.72 | 18.48 | 6.34
81 | 102.36 | 99.12 | 101.42 | 102.72 | 329.97 | 20.9 | 18.48 | 6.34
82 | 102.36 | 99.05 | 101.42 | 102.72 | 329.97 | 21.07 | 18.49 | 6.34
83 | 102.36 | 98.99 | 101.42 | 102.66 | 329.97 | 21.4 | 18.49 | 6.34
84 | 102.33 | 98.95 | 101.45 | 102.66 | 329.85 | 21.57 | 18.48 | 6.34
85 | 102.33 | 98.95 | 101.42 | 102.69 | 329.97 | 21.57 | 18.48 | 6.34
86 | 102.36 | 98.99 | 101.45 | 102.69 | 329.97 | 22.89 | 18.45 | 6.34
87 | 102.36 | 98.99 | 101.42 | 102.72 | 329.97 | 23.39 | 18.49 | 6.34
88 | 102.4 | 98.99 | 101.42 | 102.72 | 329.97 | 22.39 | 18.47 | 6.34
89 | 102.4 | 98.95 | 101.49 | 102.72 | 329.85 | 21.73 | 18.44 | 6.34
90 | 102.43 | 98.99 | 101.45 | 102.75 | 329.97 | 21.9 | 18.5 | 6.34
91 | 102.4 | 99.02 | 101.42 | 102.75 | 329.97 | 21.4 | 18.49 | 6.34