## Trial 1
Time (s) | T1 (C) | T2 (C) | T3 (C) | T4 (C) | T10 (C) | Radiometer (W/(m^2)) | Voltage (V) | Current (A) | Note!!!
1 | 100.77 | 100.71 | 99.73 | 97.52 | 315.8 | -0.59 | 19.32 | 6.01 | This is the result of several trial runs. It should be noted that the radiometer used to take these measurements is old.
2 | 100.8 | 100.77 | 99.76 | 97.62 | 315.92 | 0.23 | 19.23 | 6.01
3 | 100.84 | 100.77 | 99.8 | 97.69 | 315.92 | 1.06 | 19.34 | 6.01
4 | 100.87 | 100.8 | 99.8 | 97.75 | 315.92 | 1.39 | 19.2 | 6.01
5 | 100.9 | 100.8 | 99.86 | 97.82 | 315.92 | -0.26 | 19.28 | 6.01
6 | 100.87 | 100.84 | 99.86 | 97.88 | 315.8 | -0.59 | 19.34 | 6.01
7 | 100.84 | 100.84 | 99.83 | 97.98 | 315.8 | 1.23 | 19.26 | 6.01
8 | 100.84 | 100.8 | 99.83 | 98.11 | 315.8 | 1.23 | 19.37 | 6.01
9 | 100.74 | 100.77 | 99.8 | 98.27 | 315.8 | 0.56 | 19.33 | 6.01
10 | 100.71 | 100.74 | 99.73 | 98.47 | 315.8 | -0.1 | 19.3 | 6.01
11 | 100.71 | 100.71 | 99.67 | 98.63 | 315.8 | 0.23 | 19.31 | 6.01
12 | 100.67 | 100.67 | 99.63 | 98.69 | 315.92 | 1.06 | 19.41 | 6.01
13 | 100.64 | 100.67 | 99.63 | 98.76 | 315.8 | 0.4 | 19.26 | 6.01
14 | 100.67 | 100.67 | 99.63 | 98.63 | 315.92 | 1.39 | 19.3 | 6.01
15 | 100.64 | 100.67 | 99.67 | 98.69 | 315.92 | 0.73 | 19.26 | 6.01
16 | 100.61 | 100.64 | 99.63 | 98.69 | 315.92 | 1.56 | 19.27 | 6.01
17 | 100.61 | 100.64 | 99.63 | 98.76 | 315.92 | 2.05 | 19.27 | 6.01
18 | 100.61 | 100.64 | 99.6 | 98.86 | 315.8 | 2.22 | 19.38 | 6.01
19 | 100.64 | 100.61 | 99.63 | 98.92 | 315.92 | 3.38 | 19.31 | 6.01
20 | 100.58 | 100.61 | 99.63 | 98.99 | 315.8 | 4.86 | 19.39 | 6.01
21 | 100.51 | 100.61 | 99.57 | 99.05 | 315.8 | 3.87 | 19.26 | 6.01
22 | 100.51 | 100.54 | 99.57 | 99.08 | 315.8 | 3.71 | 19.31 | 6.01
23 | 100.48 | 100.54 | 99.54 | 99.12 | 315.8 | 3.87 | 19.28 | 6.01
24 | 100.45 | 100.54 | 99.51 | 99.12 | 315.92 | 3.54 | 19.37 | 6.01
25 | 100.45 | 100.54 | 99.47 | 99.15 | 315.8 | 4.2 | 19.3 | 6.01
26 | 100.45 | 100.51 | 99.51 | 99.15 | 315.8 | 5.69 | 19.28 | 6.01
27 | 100.45 | 100.48 | 99.47 | 99.15 | 315.92 | 5.2 | 19.38 | 6.01
28 | 100.41 | 100.51 | 99.47 | 99.15 | 315.92 | 4.37 | 19.3 | 6.01
29 | 100.38 | 100.45 | 99.51 | 99.15 | 315.8 | 5.03 | 19.3 | 6.01
30 | 100.38 | 100.45 | 99.47 | 99.15 | 315.92 | 6.19 | 19.26 | 6.01
31 | 100.38 | 100.45 | 99.51 | 99.12 | 315.92 | 5.69 | 19.34 | 6.01
32 | 100.38 | 100.45 | 99.54 | 99.02 | 315.8 | 6.85 | 19.26 | 6.01
33 | 100.41 | 100.48 | 99.54 | 98.86 | 315.8 | 6.52 | 19.27 | 6.01
34 | 100.41 | 100.48 | 99.57 | 98.73 | 315.8 | 8.5 | 19.23 | 6.01
35 | 100.48 | 100.51 | 99.6 | 98.69 | 315.92 | 9 | 19.27 | 6.01
36 | 100.54 | 100.58 | 99.63 | 98.56 | 315.8 | 8.01 | 19.27 | 6.01
37 | 100.61 | 100.61 | 99.67 | 98.34 | 315.92 | 8.83 | 19.26 | 6.01
38 | 100.67 | 100.64 | 99.73 | 98.04 | 315.92 | 10.49 | 19.27 | 6.01
39 | 100.71 | 100.71 | 99.76 | 97.82 | 315.8 | 10.98 | 19.31 | 6.01
40 | 100.74 | 100.74 | 99.8 | 97.59 | 315.8 | 10.65 | 19.27 | 6.01
41 | 100.77 | 100.74 | 99.8 | 97.49 | 315.8 | 11.97 | 19.26 | 6.01
42 | 100.77 | 100.71 | 99.76 | 97.39 | 315.8 | 12.64 | 19.3 | 6.01
43 | 100.71 | 100.71 | 99.67 | 97.39 | 315.92 | 13.3 | 19.3 | 6.01
44 | 100.67 | 100.67 | 99.63 | 97.43 | 315.92 | 12.64 | 19.25 | 6.01
45 | 100.67 | 100.64 | 99.63 | 97.33 | 315.8 | 13.63 | 19.31 | 6.01
46 | 100.64 | 100.64 | 99.63 | 97.26 | 315.8 | 13.96 | 19.3 | 6.01
47 | 100.58 | 100.61 | 99.54 | 97.23 | 315.8 | 12.64 | 19.33 | 6.01
48 | 100.58 | 100.58 | 99.51 | 97.3 | 315.8 | 15.61 | 19.36 | 6.01
49 | 100.54 | 100.54 | 99.54 | 97.33 | 315.8 | 13.96 | 19.23 | 6.01
50 | 100.54 | 100.54 | 99.57 | 97.39 | 315.8 | 14.46 | 19.23 | 6.01
51 | 100.51 | 100.54 | 99.54 | 97.43 | 315.8 | 14.95 | 19.28 | 6.01
52 | 100.51 | 100.51 | 99.57 | 97.43 | 315.8 | 14.79 | 19.26 | 6.01
53 | 100.45 | 100.48 | 99.51 | 97.36 | 315.92 | 14.95 | 19.32 | 6.01
54 | 100.41 | 100.48 | 99.47 | 97.26 | 315.68 | 15.94 | 19.27 | 6.01
55 | 100.41 | 100.41 | 99.44 | 97.17 | 315.8 | 15.12 | 19.28 | 6.01
56 | 100.38 | 100.41 | 99.41 | 97.07 | 315.8 | 16.94 | 19.36 | 6.01
57 | 100.41 | 100.45 | 99.47 | 97 | 315.68 | 15.61 | 19.32 | 6.01
58 | 100.45 | 100.45 | 99.47 | 97.04 | 315.8 | 15.78 | 19.33 | 6.01
59 | 100.48 | 100.48 | 99.51 | 97.1 | 315.8 | 16.77 | 19.39 | 6.01
60 | 100.45 | 100.45 | 99.44 | 97.1 | 315.68 | 16.61 | 19.3 | 6.01
61 | 100.38 | 100.45 | 99.41 | 97.04 | 315.68 | 16.44 | 19.32 | 6.01
62 | 100.35 | 100.38 | 99.34 | 96.91 | 315.68 | 16.94 | 19.26 | 6.01
63 | 100.35 | 100.35 | 99.38 | 96.91 | 315.68 | 18.09 | 19.38 | 6.01
64 | 100.35 | 100.35 | 99.41 | 96.94 | 315.8 | 18.42 | 19.33 | 6.01
65 | 100.35 | 100.35 | 99.41 | 97.13 | 315.8 | 18.09 | 19.27 | 6.01
66 | 100.32 | 100.35 | 99.31 | 97.33 | 315.8 | 18.42 | 19.26 | 6.01
67 | 100.32 | 100.28 | 99.31 | 97.36 | 315.68 | 17.1 | 19.26 | 6.01
68 | 100.28 | 100.28 | 99.34 | 97.33 | 315.68 | 19.25 | 19.34 | 6.01
69 | 100.25 | 100.25 | 99.34 | 97.23 | 315.68 | 16.94 | 19.26 | 6.01
70 | 100.22 | 100.22 | 99.28 | 97.26 | 315.8 | 18.92 | 19.32 | 6.01
71 | 100.19 | 100.22 | 99.28 | 97.46 | 315.8 | 18.59 | 19.26 | 6.01
72 | 100.22 | 100.22 | 99.31 | 97.62 | 315.8 | 17.76 | 19.32 | 6.01
73 | 100.25 | 100.25 | 99.34 | 97.65 | 315.8 | 17.6 | 19.26 | 6.01
74 | 100.32 | 100.28 | 99.38 | 97.72 | 315.8 | 19.75 | 19.37 | 6.01
75 | 100.38 | 100.32 | 99.38 | 97.56 | 315.68 | 19.58 | 19.31 | 6.01
76 | 100.41 | 100.35 | 99.41 | 97.46 | 315.68 | 18.26 | 19.25 | 6.01
77 | 100.45 | 100.38 | 99.44 | 97.36 | 315.68 | 19.58 | 19.36 | 6.01
78 | 100.48 | 100.38 | 99.47 | 97.2 | 315.68 | 19.91 | 19.22 | 6.01
79 | 100.48 | 100.41 | 99.47 | 97.07 | 315.68 | 19.91 | 19.25 | 6.01
80 | 100.51 | 100.41 | 99.51 | 96.91 | 315.68 | 18.92 | 19.26 | 6.01
81 | 100.48 | 100.41 | 99.44 | 96.81 | 315.68 | 19.91 | 19.32 | 6.01
82 | 100.45 | 100.41 | 99.41 | 96.71 | 315.68 | 18.75 | 19.26 | 6.01
83 | 100.48 | 100.38 | 99.41 | 96.68 | 315.68 | 18.42 | 19.21 | 6.01
84 | 100.48 | 100.41 | 99.41 | 96.65 | 315.68 | 20.08 | 19.23 | 6.01
85 | 100.48 | 100.41 | 99.41 | 96.65 | 315.68 | 19.58 | 19.32 | 6.01
86 | 100.48 | 100.41 | 99.44 | 96.68 | 315.68 | 19.75 | 19.26 | 6.01
87 | 100.51 | 100.41 | 99.41 | 96.81 | 315.68 | 18.59 | 19.3 | 6.01
88 | 100.51 | 100.41 | 99.34 | 97.07 | 315.68 | 19.75 | 19.28 | 6.01
89 | 100.48 | 100.41 | 99.31 | 97.3 | 315.8 | 20.41 | 19.37 | 6.01
90 | 100.45 | 100.38 | 99.28 | 97.33 | 315.8 | 20.57 | 19.34 | 6.01
91 | 100.38 | 100.35 | 99.34 | 97.3 | 315.68 | 20.74 | 19.22 | 6.01

## Trial 2
Time (s) | T1 (C) | T2 (C) | T3 (C) | T4 (C) | T10 (C) | Radiometer (W/(m^2)) | Voltage (V) | Current (A)
1 | 100.61 | 100.54 | 99.51 | 96.78 | 315.68 | 2.71 | 19.21 | 6.01
2 | 100.67 | 100.58 | 99.51 | 96.68 | 315.56 | 1.39 | 19.39 | 6.01
3 | 100.71 | 100.61 | 99.54 | 96.61 | 315.56 | 2.22 | 19.27 | 6.01
4 | 100.71 | 100.61 | 99.54 | 96.61 | 315.68 | 2.22 | 19.31 | 6.01
5 | 100.71 | 100.61 | 99.54 | 96.61 | 315.68 | 1.89 | 19.19 | 6.01
6 | 100.71 | 100.61 | 99.51 | 96.61 | 315.68 | 2.88 | 19.37 | 6.01
7 | 100.74 | 100.64 | 99.44 | 96.68 | 315.68 | 2.55 | 19.34 | 6.01
8 | 100.74 | 100.61 | 99.47 | 96.68 | 315.68 | 1.23 | 19.22 | 6.01
9 | 100.67 | 100.58 | 99.47 | 96.71 | 315.56 | 2.22 | 19.31 | 6.01
10 | 100.61 | 100.58 | 99.41 | 96.91 | 315.68 | 2.55 | 19.22 | 6.01
11 | 100.61 | 100.51 | 99.44 | 97.1 | 315.56 | 2.55 | 19.26 | 6.01
12 | 100.54 | 100.48 | 99.38 | 97.2 | 315.56 | 2.05 | 19.34 | 6.01
13 | 100.51 | 100.45 | 99.34 | 97.43 | 315.56 | 3.05 | 19.27 | 6.01
14 | 100.45 | 100.45 | 99.31 | 97.49 | 315.56 | 1.72 | 19.26 | 6.01
15 | 100.41 | 100.38 | 99.31 | 97.39 | 315.68 | 2.55 | 19.22 | 6.01
16 | 100.41 | 100.41 | 99.38 | 97.36 | 315.68 | 2.55 | 19.28 | 6.01
17 | 100.41 | 100.38 | 99.34 | 97.23 | 315.68 | 1.06 | 19.27 | 6
18 | 100.45 | 100.45 | 99.38 | 97.13 | 315.68 | 1.23 | 19.26 | 6.01
19 | 100.48 | 100.45 | 99.41 | 97.13 | 315.68 | 3.38 | 19.27 | 6.01
20 | 100.51 | 100.45 | 99.44 | 97.26 | 315.68 | 2.88 | 19.23 | 6.01
21 | 100.51 | 100.45 | 99.47 | 97.39 | 315.56 | 1.72 | 19.28 | 6
22 | 100.51 | 100.45 | 99.44 | 97.39 | 315.68 | 1.89 | 19.32 | 6.01
23 | 100.48 | 100.45 | 99.44 | 97.36 | 315.56 | 2.05 | 19.36 | 6.01
24 | 100.51 | 100.48 | 99.44 | 97.36 | 315.68 | 2.22 | 19.27 | 6.01
25 | 100.54 | 100.51 | 99.47 | 97.33 | 315.56 | 1.72 | 19.34 | 6.01
26 | 100.58 | 100.51 | 99.51 | 97.26 | 315.56 | 2.05 | 19.33 | 6.01
27 | 100.61 | 100.51 | 99.57 | 97.17 | 315.68 | 1.89 | 19.41 | 6.01
28 | 100.58 | 100.54 | 99.51 | 97.07 | 315.56 | 0.9 | 19.33 | 6.01
29 | 100.54 | 100.51 | 99.44 | 97.04 | 315.68 | 2.22 | 19.22 | 6.01
30 | 100.51 | 100.48 | 99.41 | 97 | 315.68 | 1.89 | 19.31 | 6.01
31 | 100.54 | 100.48 | 99.44 | 96.97 | 315.56 | 3.05 | 19.38 | 6
32 | 100.54 | 100.54 | 99.44 | 96.94 | 315.68 | 2.88 | 19.36 | 6.01
33 | 100.58 | 100.48 | 99.47 | 96.87 | 315.56 | 2.22 | 19.27 | 6
34 | 100.61 | 100.48 | 99.51 | 96.84 | 315.68 | 2.88 | 19.33 | 6.01
35 | 100.61 | 100.51 | 99.47 | 96.84 | 315.56 | 2.05 | 19.39 | 6.01
36 | 100.58 | 100.54 | 99.47 | 96.87 | 315.68 | 1.89 | 19.32 | 6.01
37 | 100.61 | 100.51 | 99.54 | 96.87 | 315.68 | 2.22 | 19.37 | 6.01
38 | 100.61 | 100.51 | 99.51 | 96.91 | 315.56 | 2.38 | 19.25 | 6.01
39 | 100.58 | 100.54 | 99.51 | 96.91 | 315.56 | 3.05 | 19.36 | 6.01
40 | 100.54 | 100.51 | 99.44 | 97 | 315.68 | 2.05 | 19.22 | 6.01
41 | 100.51 | 100.48 | 99.44 | 97 | 315.56 | 2.38 | 19.26 | 6.01
42 | 100.45 | 100.48 | 99.41 | 96.91 | 315.68 | 1.72 | 19.28 | 6.01
43 | 100.45 | 100.41 | 99.44 | 96.84 | 315.56 | 1.39 | 19.36 | 6.01
44 | 100.41 | 100.41 | 99.38 | 96.81 | 315.56 | 3.54 | 19.2 | 6.01
45 | 100.41 | 100.41 | 99.38 | 96.81 | 315.56 | 2.38 | 19.23 | 6.01
46 | 100.38 | 100.45 | 99.38 | 96.87 | 315.56 | 1.72 | 19.28 | 6.01
47 | 100.38 | 100.41 | 99.38 | 96.94 | 315.56 | 3.21 | 19.17 | 6.01
48 | 100.38 | 100.41 | 99.38 | 96.97 | 315.68 | 3.05 | 19.33 | 6.01
49 | 100.38 | 100.41 | 99.38 | 97 | 315.56 | 2.05 | 19.27 | 6.01
50 | 100.35 | 100.45 | 99.41 | 97.07 | 315.56 | 2.55 | 19.27 | 6.01
51 | 100.38 | 100.41 | 99.41 | 97.1 | 315.56 | 2.38 | 19.36 | 6
52 | 100.38 | 100.38 | 99.44 | 97.26 | 315.68 | 2.22 | 19.32 | 6.01
53 | 100.41 | 100.41 | 99.47 | 97.43 | 315.68 | 2.88 | 19.2 | 6.01
54 | 100.41 | 100.45 | 99.47 | 97.59 | 315.56 | 2.71 | 19.19 | 6
55 | 100.45 | 100.45 | 99.51 | 97.69 | 315.56 | 1.56 | 19.28 | 6.01
56 | 100.45 | 100.45 | 99.51 | 97.69 | 315.68 | 3.38 | 19.28 | 6.01
57 | 100.45 | 100.48 | 99.51 | 97.65 | 315.56 | 2.05 | 19.34 | 6.01
58 | 100.48 | 100.48 | 99.54 | 97.69 | 315.56 | 2.05 | 19.38 | 6.01
59 | 100.48 | 100.51 | 99.57 | 97.78 | 315.68 | 3.05 | 19.3 | 6.01
60 | 100.48 | 100.54 | 99.57 | 97.88 | 315.56 | 3.38 | 19.31 | 6.01
61 | 100.54 | 100.51 | 99.6 | 97.95 | 315.56 | 3.21 | 19.3 | 6.01
62 | 100.54 | 100.54 | 99.6 | 98.01 | 315.56 | 3.05 | 19.33 | 6.01
63 | 100.54 | 100.58 | 99.63 | 98.11 | 315.56 | 3.38 | 19.31 | 6.01
64 | 100.51 | 100.58 | 99.67 | 98.17 | 315.56 | 2.71 | 19.28 | 6
65 | 100.58 | 100.61 | 99.67 | 98.14 | 315.56 | 2.88 | 19.34 | 6.01
66 | 100.58 | 100.61 | 99.63 | 98.11 | 315.56 | 3.38 | 19.28 | 6
67 | 100.58 | 100.61 | 99.63 | 98.04 | 315.68 | 3.38 | 19.31 | 6.01
68 | 100.54 | 100.61 | 99.6 | 98.04 | 315.68 | 3.71 | 19.39 | 6
69 | 100.54 | 100.58 | 99.6 | 97.98 | 315.68 | 3.38 | 19.33 | 6.01
70 | 100.54 | 100.61 | 99.63 | 97.85 | 315.68 | 2.55 | 19.31 | 6
71 | 100.54 | 100.61 | 99.63 | 97.78 | 315.68 | 3.38 | 19.34 | 6.01
72 | 100.58 | 100.64 | 99.6 | 97.72 | 315.68 | 2.71 | 19.32 | 6.01
73 | 100.64 | 100.67 | 99.63 | 97.69 | 315.68 | 3.21 | 19.37 | 6.01
74 | 100.64 | 100.67 | 99.63 | 97.65 | 315.56 | 4.7 | 19.22 | 6.01
75 | 100.64 | 100.64 | 99.57 | 97.62 | 315.68 | 4.53 | 19.37 | 6.01
76 | 100.64 | 100.64 | 99.57 | 97.49 | 315.68 | 3.54 | 19.34 | 6.01
77 | 100.64 | 100.64 | 99.6 | 97.36 | 315.68 | 3.38 | 19.28 | 6.01
78 | 100.61 | 100.64 | 99.6 | 97.33 | 315.56 | 2.71 | 19.33 | 6.01
79 | 100.58 | 100.61 | 99.57 | 97.3 | 315.68 | 3.05 | 19.34 | 6.01
80 | 100.51 | 100.58 | 99.57 | 97.26 | 315.56 | 2.71 | 19.34 | 6.01
81 | 100.45 | 100.54 | 99.47 | 97.26 | 315.56 | 4.04 | 19.26 | 6.01
82 | 100.45 | 100.51 | 99.47 | 97.36 | 315.56 | 3.38 | 19.26 | 6.01
83 | 100.45 | 100.48 | 99.47 | 97.46 | 315.56 | 3.87 | 19.28 | 6.01
84 | 100.41 | 100.48 | 99.47 | 97.72 | 315.56 | 3.38 | 19.36 | 6.01
85 | 100.45 | 100.48 | 99.54 | 97.85 | 315.68 | 4.7 | 19.33 | 6.01
86 | 100.45 | 100.51 | 99.54 | 97.98 | 315.56 | 3.05 | 19.33 | 6.01
87 | 100.45 | 100.48 | 99.54 | 98.11 | 315.56 | 3.71 | 19.27 | 6.01
88 | 100.48 | 100.48 | 99.54 | 98.01 | 315.68 | 3.87 | 19.27 | 6.01
89 | 100.48 | 100.48 | 99.54 | 97.91 | 315.56 | 3.21 | 19.33 | 6.01
90 | 100.48 | 100.48 | 99.54 | 97.72 | 315.68 | 4.37 | 19.28 | 6.01
91 | 100.48 | 100.48 | 99.54 | 97.72 | 315.68 | 4.7 | 19.26 | 6.01

## Trial 3
Time (s) | T1 (C) | T2 (C) | T3 (C) | T4 (C) | T10 (C) | Radiometer (W/(m^2)) | Voltage (V) | Current (A)
1 | 101.97 | 101.88 | 100.9 | 99.63 | 316.17 | 2.55 | 19.3 | 6.01
2 | 101.97 | 101.88 | 100.93 | 99.7 | 316.17 | 2.55 | 19.3 | 6.01
3 | 101.97 | 101.91 | 100.93 | 99.7 | 316.17 | 3.38 | 19.26 | 6.01
4 | 101.97 | 101.91 | 100.93 | 99.6 | 316.05 | 1.23 | 19.28 | 6.01
5 | 101.94 | 101.88 | 100.9 | 99.47 | 316.17 | 2.71 | 19.3 | 6.01
6 | 101.91 | 101.88 | 100.9 | 99.41 | 316.17 | 1.39 | 19.32 | 6.01
7 | 101.91 | 101.88 | 100.9 | 99.34 | 316.05 | 8.67 | 19.34 | 6.01
8 | 101.88 | 101.88 | 100.9 | 99.31 | 316.05 | 4.7 | 19.3 | 6.01
9 | 101.88 | 101.91 | 100.9 | 99.18 | 316.05 | 7.34 | 19.3 | 6.01
10 | 101.91 | 101.88 | 100.9 | 99.05 | 316.17 | 5.2 | 19.36 | 6.01
11 | 101.88 | 101.88 | 100.87 | 98.89 | 316.05 | 5.53 | 19.37 | 6.01
12 | 101.88 | 101.88 | 100.84 | 98.69 | 316.17 | 6.19 | 19.3 | 6.01
13 | 101.91 | 101.91 | 100.87 | 98.66 | 316.05 | 2.22 | 19.32 | 6.01
14 | 101.94 | 101.91 | 100.87 | 98.6 | 316.05 | 1.23 | 19.31 | 6.01
15 | 101.97 | 101.91 | 100.9 | 98.5 | 316.05 | 0.9 | 19.36 | 6.01
16 | 101.94 | 101.91 | 100.9 | 98.5 | 316.05 | 2.22 | 19.34 | 6.01
17 | 101.94 | 101.91 | 100.87 | 98.47 | 316.05 | 2.55 | 19.19 | 6.01
18 | 101.91 | 101.88 | 100.84 | 98.43 | 316.05 | 3.38 | 19.27 | 6.01
19 | 101.88 | 101.88 | 100.77 | 98.63 | 316.05 | 2.05 | 19.2 | 6.01
20 | 101.81 | 101.81 | 100.74 | 98.56 | 316.05 | 2.05 | 19.27 | 6.01
21 | 101.78 | 101.81 | 100.71 | 98.47 | 316.05 | 1.39 | 19.32 | 6.01
22 | 101.71 | 101.78 | 100.64 | 98.5 | 316.05 | 2.71 | 19.27 | 6.01
23 | 101.68 | 101.75 | 100.64 | 98.37 | 316.05 | 1.89 | 19.32 | 6.01
24 | 101.65 | 101.71 | 100.61 | 98.37 | 316.05 | 1.56 | 19.26 | 6.01
25 | 101.62 | 101.68 | 100.61 | 98.5 | 316.05 | 1.06 | 19.26 | 6.01
26 | 101.65 | 101.68 | 100.64 | 98.56 | 315.92 | 2.22 | 19.39 | 6.01
27 | 101.65 | 101.71 | 100.71 | 98.56 | 316.05 | 0.9 | 19.37 | 6.01
28 | 101.65 | 101.68 | 100.67 | 98.53 | 316.05 | 1.39 | 19.31 | 6.01
29 | 101.62 | 101.68 | 100.67 | 98.56 | 316.05 | 3.05 | 19.34 | 6.01
30 | 101.68 | 101.71 | 100.67 | 98.53 | 316.05 | 2.88 | 19.36 | 6.01
31 | 101.65 | 101.68 | 100.64 | 98.53 | 316.05 | 1.72 | 19.33 | 6.01
32 | 101.65 | 101.65 | 100.61 | 98.5 | 316.05 | 2.38 | 19.32 | 6.01
33 | 101.58 | 101.65 | 100.61 | 98.47 | 316.05 | 2.22 | 19.38 | 6.01
34 | 101.62 | 101.65 | 100.64 | 98.5 | 316.17 | 2.05 | 19.37 | 6.01
35 | 101.58 | 101.65 | 100.64 | 98.43 | 316.05 | 2.05 | 19.19 | 6.01
36 | 101.62 | 101.65 | 100.67 | 98.43 | 316.05 | 2.55 | 19.34 | 6.01
37 | 101.58 | 101.65 | 100.64 | 98.53 | 315.92 | 1.89 | 19.34 | 6.01
38 | 101.55 | 101.62 | 100.64 | 98.6 | 316.05 | 2.38 | 19.3 | 6.01
39 | 101.52 | 101.62 | 100.61 | 98.66 | 316.05 | 2.38 | 19.22 | 6.01
40 | 101.52 | 101.58 | 100.61 | 98.63 | 316.05 | 1.06 | 19.26 | 6.01
41 | 101.52 | 101.62 | 100.64 | 98.53 | 316.05 | 2.22 | 19.33 | 6.01
42 | 101.52 | 101.62 | 100.67 | 98.47 | 316.05 | 3.05 | 19.33 | 6.01
43 | 101.55 | 101.62 | 100.67 | 98.53 | 316.05 | 1.39 | 19.28 | 6.01
44 | 101.55 | 101.65 | 100.71 | 98.56 | 315.92 | 2.88 | 19.36 | 6.01
45 | 101.55 | 101.65 | 100.71 | 98.63 | 316.05 | 0.73 | 19.26 | 6.01
46 | 101.58 | 101.68 | 100.67 | 98.6 | 316.05 | 1.23 | 19.23 | 6.01
47 | 101.58 | 101.68 | 100.71 | 98.69 | 316.05 | 2.22 | 19.26 | 6.01
48 | 101.58 | 101.65 | 100.71 | 98.89 | 316.05 | 1.56 | 19.26 | 6.01
49 | 101.55 | 101.65 | 100.67 | 98.99 | 316.05 | 2.38 | 19.25 | 6.01
50 | 101.52 | 101.65 | 100.67 | 98.92 | 316.05 | 1.89 | 19.27 | 6.01
51 | 101.58 | 101.68 | 100.71 | 98.82 | 316.17 | 1.56 | 19.22 | 6.01
52 | 101.65 | 101.65 | 100.74 | 98.76 | 316.05 | 2.88 | 19.38 | 6.01
53 | 101.65 | 101.71 | 100.74 | 98.73 | 316.05 | 2.55 | 19.28 | 6.01
54 | 101.65 | 101.71 | 100.77 | 98.56 | 316.05 | 1.06 | 19.36 | 6.01
55 | 101.68 | 101.71 | 100.77 | 98.4 | 316.05 | 1.23 | 19.27 | 6.01
56 | 101.68 | 101.75 | 100.74 | 98.34 | 316.05 | 1.39 | 19.34 | 6.01
57 | 101.68 | 101.71 | 100.74 | 98.3 | 316.05 | 2.55 | 19.38 | 6.01
58 | 101.65 | 101.71 | 100.67 | 98.24 | 316.05 | 2.88 | 19.38 | 6.01
59 | 101.65 | 101.68 | 100.67 | 98.34 | 316.05 | 2.38 | 19.26 | 6.01
60 | 101.65 | 101.68 | 100.67 | 98.37 | 316.05 | 2.38 | 19.31 | 6.01
61 | 101.65 | 101.68 | 100.71 | 98.4 | 316.05 | 1.56 | 19.32 | 6.01
62 | 101.65 | 101.65 | 100.67 | 98.53 | 316.05 | 2.38 | 19.28 | 6.01
63 | 101.62 | 101.68 | 100.67 | 98.56 | 316.05 | 1.56 | 19.22 | 6.01
64 | 101.62 | 101.68 | 100.71 | 98.63 | 316.05 | 0.9 | 19.28 | 6.01
65 | 101.68 | 101.71 | 100.74 | 98.76 | 316.17 | 1.23 | 19.26 | 6.01
66 | 101.62 | 101.68 | 100.74 | 98.82 | 316.05 | 3.05 | 19.28 | 6.01
67 | 101.58 | 101.71 | 100.74 | 98.82 | 316.05 | 1.23 | 19.28 | 6.01
68 | 101.62 | 101.68 | 100.71 | 98.79 | 316.05 | 2.05 | 19.3 | 6.01
69 | 101.58 | 101.68 | 100.74 | 98.79 | 316.17 | 2.55 | 19.33 | 6.01
70 | 101.58 | 101.68 | 100.77 | 98.79 | 316.05 | 2.22 | 19.33 | 6.01
71 | 101.62 | 101.71 | 100.77 | 98.73 | 316.17 | 2.38 | 19.3 | 6.01
72 | 101.68 | 101.75 | 100.8 | 98.66 | 316.17 | 2.22 | 19.28 | 6.01
73 | 101.71 | 101.78 | 100.8 | 98.6 | 316.05 | 2.55 | 19.31 | 6.01
74 | 101.75 | 101.84 | 100.87 | 98.5 | 316.17 | 2.38 | 19.32 | 6.01
75 | 101.78 | 101.81 | 100.8 | 98.4 | 316.05 | 2.88 | 19.21 | 6.01
76 | 101.78 | 101.81 | 100.84 | 98.34 | 316.17 | 1.72 | 19.33 | 6.01
77 | 101.78 | 101.84 | 100.84 | 98.3 | 316.05 | 2.22 | 19.25 | 6.01
78 | 101.81 | 101.84 | 100.8 | 98.21 | 316.17 | 1.56 | 19.27 | 6.01
79 | 101.84 | 101.78 | 100.8 | 98.14 | 316.17 | 2.05 | 19.27 | 6.01
80 | 101.84 | 101.88 | 100.77 | 98.08 | 316.17 | 1.89 | 19.25 | 6.01
81 | 101.81 | 101.84 | 100.74 | 98.01 | 316.17 | 1.39 | 19.21 | 6.01
82 | 101.84 | 101.84 | 100.77 | 97.98 | 316.05 | 1.56 | 19.39 | 6.01
83 | 101.84 | 101.88 | 100.77 | 97.91 | 316.05 | 1.56 | 19.39 | 6.01
84 | 101.84 | 101.88 | 100.77 | 97.88 | 316.17 | 0.73 | 19.3 | 6.01
85 | 101.84 | 101.88 | 100.74 | 97.82 | 316.05 | 2.22 | 19.26 | 6.01
86 | 101.84 | 101.84 | 100.74 | 97.85 | 316.05 | 2.55 | 19.28 | 6.01
87 | 101.84 | 101.84 | 100.71 | 97.88 | 316.05 | 1.23 | 19.36 | 6.01
88 | 101.84 | 101.84 | 100.71 | 97.91 | 316.05 | 1.23 | 19.33 | 6.01
89 | 101.81 | 101.88 | 100.71 | 97.98 | 316.05 | 1.39 | 19.33 | 6.01
90 | 101.84 | 101.88 | 100.71 | 98.01 | 316.05 | 1.56 | 19.19 | 6.01
91 | 101.81 | 101.88 | 100.74 | 98.04 | 316.05 | 2.38 | 19.25 | 6.01