## run1
Time (s) | T1 (C) | T2 (C) | T3 (C) | T4 (C) | T10 (C) | Radiometer (W/(m^2)) | Voltage (V) | Current (A)
1 | 86.74 | 99.12 | 101.91 | 104.02 | 295.16 | 0.23 | 17.59 | 5.68
2 | 86.35 | 99.18 | 101.97 | 104.05 | 295.29 | 5.2 | 17.6 | 5.68
3 | 85.93 | 99.34 | 102.01 | 104.05 | 295.16 | -1.25 | 17.59 | 5.69
4 | 85.6 | 99.44 | 102.04 | 104.09 | 295.29 | 4.37 | 17.62 | 5.68
5 | 85.31 | 99.51 | 102.07 | 104.09 | 295.16 | 0.73 | 17.57 | 5.68
6 | 85.15 | 99.41 | 102.1 | 104.09 | 295.16 | 1.23 | 17.61 | 5.68
7 | 85.08 | 99.41 | 102.17 | 104.12 | 295.16 | 2.88 | 17.57 | 5.69
8 | 85.11 | 99.41 | 102.2 | 104.15 | 295.16 | 8.67 | 17.6 | 5.68
9 | 85.08 | 99.41 | 102.2 | 104.18 | 295.16 | 8.5 | 17.56 | 5.68
10 | 85.05 | 99.41 | 102.27 | 104.25 | 295.16 | 9.99 | 17.56 | 5.68
11 | 85.11 | 99.44 | 102.27 | 104.28 | 295.29 | 5.69 | 17.61 | 5.68
12 | 85.02 | 99.41 | 102.27 | 104.28 | 295.04 | 11.15 | 17.57 | 5.68
13 | 85.08 | 99.44 | 102.23 | 104.31 | 295.16 | 10.98 | 17.55 | 5.69
14 | 85.02 | 99.47 | 102.27 | 104.35 | 295.16 | 11.97 | 17.59 | 5.68
15 | 85.02 | 99.51 | 102.27 | 104.38 | 295.16 | 4.53 | 17.52 | 5.68
16 | 84.92 | 99.47 | 102.3 | 104.41 | 295.41 | 6.19 | 17.61 | 5.68
17 | 84.95 | 99.47 | 102.33 | 104.41 | 295.04 | 6.19 | 17.63 | 5.68
18 | 85.24 | 99.54 | 102.36 | 104.44 | 295.29 | 7.34 | 17.66 | 5.68
19 | 85.6 | 99.57 | 102.36 | 104.48 | 295.29 | 9.83 | 17.57 | 5.68
20 | 85.93 | 99.6 | 102.4 | 104.51 | 295.16 | 11.31 | 17.56 | 5.68
21 | 86.02 | 99.63 | 102.4 | 104.54 | 295.16 | 15.45 | 17.57 | 5.68
22 | 86.15 | 99.67 | 102.46 | 104.54 | 295.16 | 9.83 | 17.61 | 5.68
23 | 86.35 | 99.73 | 102.46 | 104.61 | 295.16 | 6.68 | 17.61 | 5.68
24 | 86.51 | 99.73 | 102.46 | 104.67 | 295.29 | 7.34 | 17.55 | 5.68
25 | 86.61 | 99.8 | 102.49 | 104.67 | 295.16 | 12.31 | 17.55 | 5.68
26 | 86.64 | 99.89 | 102.53 | 104.7 | 295.16 | 16.11 | 17.6 | 5.69
27 | 86.71 | 99.89 | 102.53 | 104.74 | 295.29 | 12.14 | 17.56 | 5.69
28 | 86.71 | 99.96 | 102.53 | 104.74 | 295.16 | 16.77 | 17.59 | 5.69
29 | 86.8 | 99.99 | 102.56 | 104.77 | 295.29 | 9.33 | 17.65 | 5.69
30 | 87 | 99.96 | 102.49 | 104.83 | 295.29 | 18.26 | 17.61 | 5.68
31 | 87.29 | 99.93 | 102.53 | 104.8 | 295.16 | 9.99 | 17.6 | 5.68
32 | 87.36 | 99.99 | 102.49 | 104.77 | 295.16 | 9.66 | 17.59 | 5.68
33 | 87.29 | 100.02 | 102.59 | 104.8 | 295.29 | 9.49 | 17.65 | 5.68
34 | 87.19 | 100.06 | 102.56 | 104.83 | 295.29 | 10.65 | 17.61 | 5.68
35 | 87.32 | 100.09 | 102.56 | 104.83 | 295.16 | 13.46 | 17.57 | 5.68
36 | 87.42 | 100.02 | 102.59 | 104.87 | 295.29 | 12.64 | 17.63 | 5.68
37 | 87.58 | 100.09 | 102.62 | 104.9 | 295.29 | 9.49 | 17.55 | 5.68
38 | 87.58 | 100.06 | 102.66 | 104.9 | 295.16 | 11.31 | 17.6 | 5.68
39 | 87.1 | 100.02 | 102.66 | 104.9 | 295.29 | 16.11 | 17.6 | 5.69
40 | 86.74 | 100.02 | 102.69 | 104.87 | 295.29 | 17.1 | 17.62 | 5.69
41 | 86.71 | 100.02 | 102.75 | 104.9 | 295.41 | 13.96 | 17.61 | 5.69
42 | 86.84 | 100.02 | 102.79 | 104.9 | 295.41 | 19.09 | 17.52 | 5.68
43 | 87.03 | 100.09 | 102.82 | 104.93 | 295.29 | 14.12 | 17.57 | 5.68
44 | 87.1 | 100.15 | 102.85 | 104.96 | 295.29 | 12.31 | 17.56 | 5.68
45 | 86.97 | 100.22 | 102.85 | 105.03 | 295.29 | 16.77 | 17.54 | 5.68
46 | 86.87 | 100.19 | 102.88 | 105.03 | 295.41 | 16.11 | 17.57 | 5.68
47 | 87.1 | 100.19 | 102.88 | 105.06 | 295.29 | 16.44 | 17.6 | 5.68
48 | 87.16 | 100.22 | 102.88 | 105.06 | 295.41 | 17.43 | 17.62 | 5.68
49 | 87.29 | 100.22 | 102.88 | 105.09 | 295.29 | 18.42 | 17.59 | 5.68
50 | 87.39 | 100.22 | 102.92 | 105.12 | 295.29 | 13.63 | 17.63 | 5.68
51 | 87.49 | 100.15 | 102.88 | 105.12 | 295.29 | 16.94 | 17.54 | 5.68
52 | 87.45 | 100.19 | 102.95 | 105.12 | 295.41 | 11.48 | 17.55 | 5.68
53 | 87.39 | 100.22 | 102.92 | 105.16 | 295.41 | 15.94 | 17.52 | 5.68
54 | 87.52 | 100.25 | 102.92 | 105.16 | 295.41 | 18.75 | 17.56 | 5.68
55 | 87.62 | 100.25 | 102.95 | 105.19 | 295.29 | 13.46 | 17.51 | 5.68
56 | 87.71 | 100.32 | 102.95 | 105.16 | 295.29 | 19.58 | 17.62 | 5.68
57 | 87.84 | 100.28 | 102.98 | 105.19 | 295.29 | 13.46 | 17.56 | 5.68
58 | 87.94 | 100.28 | 102.98 | 105.19 | 295.41 | 21.4 | 17.57 | 5.68
59 | 87.91 | 100.28 | 102.98 | 105.19 | 295.53 | 14.79 | 17.65 | 5.68
60 | 87.91 | 100.25 | 102.98 | 105.22 | 295.41 | 21.07 | 17.62 | 5.68
61 | 87.84 | 100.19 | 102.98 | 105.19 | 295.41 | 12.64 | 17.57 | 5.69
62 | 87.88 | 100.19 | 102.95 | 105.16 | 295.41 | 20.41 | 17.61 | 5.69
63 | 87.91 | 100.12 | 102.95 | 105.16 | 295.41 | 18.59 | 17.66 | 5.69
64 | 87.94 | 100.15 | 102.95 | 105.16 | 295.41 | 21.24 | 17.63 | 5.69
65 | 88.04 | 100.19 | 102.95 | 105.16 | 295.41 | 15.45 | 17.59 | 5.69
66 | 88.07 | 100.06 | 102.95 | 105.19 | 295.41 | 20.57 | 17.59 | 5.69
67 | 88.17 | 100.12 | 102.92 | 105.16 | 295.41 | 18.42 | 17.65 | 5.69
68 | 88.17 | 100.15 | 102.95 | 105.16 | 295.41 | 13.63 | 17.59 | 5.68
69 | 88.27 | 100.19 | 102.95 | 105.16 | 295.29 | 16.27 | 17.61 | 5.68
70 | 88.3 | 100.28 | 102.95 | 105.19 | 295.29 | 21.07 | 17.61 | 5.68
71 | 88.33 | 100.32 | 102.95 | 105.19 | 295.53 | 17.1 | 17.61 | 5.68
72 | 88.4 | 100.32 | 103.01 | 105.19 | 295.41 | 16.94 | 17.59 | 5.67
73 | 88.43 | 100.35 | 103.01 | 105.25 | 295.29 | 20.24 | 17.61 | 5.68
74 | 88.46 | 100.38 | 103.01 | 105.29 | 295.41 | 20.9 | 17.51 | 5.68
75 | 88.52 | 100.38 | 102.98 | 105.29 | 295.41 | 18.92 | 17.57 | 5.68
76 | 88.49 | 100.45 | 103.01 | 105.29 | 295.53 | 21.07 | 17.62 | 5.68
77 | 88.27 | 100.48 | 103.08 | 105.32 | 295.29 | 23.05 | 17.59 | 5.69
78 | 88.3 | 100.54 | 103.05 | 105.32 | 295.29 | 20.41 | 17.55 | 5.68
79 | 88.4 | 100.51 | 103.05 | 105.38 | 295.53 | 20.9 | 17.55 | 5.68
80 | 88.1 | 100.51 | 103.08 | 105.38 | 295.29 | 23.05 | 17.59 | 5.68
81 | 87.78 | 100.48 | 103.08 | 105.42 | 295.53 | 15.12 | 17.57 | 5.68
82 | 87.39 | 100.45 | 103.11 | 105.42 | 295.29 | 14.62 | 17.52 | 5.68
83 | 87 | 100.45 | 103.18 | 105.45 | 295.29 | 20.08 | 17.55 | 5.68
84 | 86.64 | 100.45 | 103.18 | 105.45 | 295.53 | 16.11 | 17.63 | 5.67
85 | 86.41 | 100.45 | 103.21 | 105.48 | 295.41 | 18.75 | 17.56 | 5.67
86 | 86.28 | 100.48 | 103.24 | 105.51 | 295.41 | 21.9 | 17.51 | 5.68
87 | 86.19 | 100.51 | 103.27 | 105.51 | 295.29 | 16.44 | 17.57 | 5.68
88 | 86.48 | 100.58 | 103.27 | 105.58 | 295.41 | 19.58 | 17.48 | 5.68
89 | 86.84 | 100.64 | 103.31 | 105.58 | 295.29 | 14.62 | 17.6 | 5.68
90 | 87.1 | 100.74 | 103.31 | 105.61 | 295.53 | 21.07 | 17.59 | 5.68
91 | 87.39 | 100.77 | 103.31 | 105.64 | 295.53 | 15.78 | 17.62 | 5.67
92 | 87.58 | 100.84 | 103.31 | 105.68 | 295.41 | 15.12 | 17.59 | 5.67
q1
18.79381

## run2
Time (s) | T1 (C) | T2 (C) | T3 (C) | T4 (C) | T10 (C) | Radiometer (W/(m^2)) | Voltage (V) | Current (A)
1 | 86.74 | 99.12 | 101.91 | 104.02 | 295.16 | 4.53 | 17.59 | 5.68
2 | 86.35 | 99.18 | 101.97 | 104.05 | 295.29 | -2.25 | 17.6 | 5.68
3 | 85.93 | 99.34 | 102.01 | 104.05 | 295.16 | -2.74 | 17.59 | 5.69
4 | 85.6 | 99.44 | 102.04 | 104.09 | 295.29 | -1.75 | 17.62 | 5.68
5 | 85.31 | 99.51 | 102.07 | 104.09 | 295.16 | -1.25 | 17.57 | 5.68
6 | 85.15 | 99.41 | 102.1 | 104.09 | 295.16 | 0.07 | 17.61 | 5.68
7 | 85.08 | 99.41 | 102.17 | 104.12 | 295.16 | 5.86 | 17.57 | 5.69
8 | 85.11 | 99.41 | 102.2 | 104.15 | 295.16 | 1.39 | 17.6 | 5.68
9 | 85.08 | 99.41 | 102.2 | 104.18 | 295.16 | 3.05 | 17.56 | 5.68
10 | 85.05 | 99.41 | 102.27 | 104.25 | 295.16 | 5.36 | 17.56 | 5.68
11 | 85.11 | 99.44 | 102.27 | 104.28 | 295.29 | 6.52 | 17.61 | 5.68
12 | 85.02 | 99.41 | 102.27 | 104.28 | 295.04 | 4.04 | 17.57 | 5.68
13 | 85.08 | 99.44 | 102.23 | 104.31 | 295.16 | 7.68 | 17.55 | 5.69
14 | 85.02 | 99.47 | 102.27 | 104.35 | 295.16 | 12.31 | 17.59 | 5.68
15 | 85.02 | 99.51 | 102.27 | 104.38 | 295.16 | 7.18 | 17.52 | 5.68
16 | 84.92 | 99.47 | 102.3 | 104.41 | 295.41 | 14.95 | 17.61 | 5.68
17 | 84.95 | 99.47 | 102.33 | 104.41 | 295.04 | 12.31 | 17.63 | 5.68
18 | 85.24 | 99.54 | 102.36 | 104.44 | 295.29 | 9.49 | 17.66 | 5.68
19 | 85.6 | 99.57 | 102.36 | 104.48 | 295.29 | 9.99 | 17.57 | 5.68
20 | 85.93 | 99.6 | 102.4 | 104.51 | 295.16 | 10.82 | 17.56 | 5.68
21 | 86.02 | 99.63 | 102.4 | 104.54 | 295.16 | 8.83 | 17.57 | 5.68
22 | 86.15 | 99.67 | 102.46 | 104.54 | 295.16 | 10.65 | 17.61 | 5.68
23 | 86.35 | 99.73 | 102.46 | 104.61 | 295.16 | 9.49 | 17.61 | 5.68
24 | 86.51 | 99.73 | 102.46 | 104.67 | 295.29 | 17.43 | 17.55 | 5.68
25 | 86.61 | 99.8 | 102.49 | 104.67 | 295.16 | 17.43 | 17.55 | 5.68
26 | 86.64 | 99.89 | 102.53 | 104.7 | 295.16 | 17.1 | 17.6 | 5.69
27 | 86.71 | 99.89 | 102.53 | 104.74 | 295.29 | 14.29 | 17.56 | 5.69
28 | 86.71 | 99.96 | 102.53 | 104.74 | 295.16 | 15.45 | 17.59 | 5.69
29 | 86.8 | 99.99 | 102.56 | 104.77 | 295.29 | 12.47 | 17.65 | 5.69
30 | 87 | 99.96 | 102.49 | 104.83 | 295.29 | 19.58 | 17.61 | 5.68
31 | 87.29 | 99.93 | 102.53 | 104.8 | 295.16 | 15.45 | 17.6 | 5.68
32 | 87.36 | 99.99 | 102.49 | 104.77 | 295.16 | 17.27 | 17.59 | 5.68
33 | 87.29 | 100.02 | 102.59 | 104.8 | 295.29 | 16.61 | 17.65 | 5.68
34 | 87.19 | 100.06 | 102.56 | 104.83 | 295.29 | 18.92 | 17.61 | 5.68
35 | 87.32 | 100.09 | 102.56 | 104.83 | 295.16 | 19.25 | 17.57 | 5.68
36 | 87.42 | 100.02 | 102.59 | 104.87 | 295.29 | 15.61 | 17.63 | 5.68
37 | 87.58 | 100.09 | 102.62 | 104.9 | 295.29 | 16.77 | 17.55 | 5.68
38 | 87.58 | 100.06 | 102.66 | 104.9 | 295.16 | 13.63 | 17.6 | 5.68
39 | 87.1 | 100.02 | 102.66 | 104.9 | 295.29 | 20.9 | 17.6 | 5.69
40 | 86.74 | 100.02 | 102.69 | 104.87 | 295.29 | 20.41 | 17.62 | 5.69
41 | 86.71 | 100.02 | 102.75 | 104.9 | 295.41 | 16.44 | 17.61 | 5.69
42 | 86.84 | 100.02 | 102.79 | 104.9 | 295.41 | 21.24 | 17.52 | 5.68
43 | 87.03 | 100.09 | 102.82 | 104.93 | 295.29 | 20.08 | 17.57 | 5.68
44 | 87.1 | 100.15 | 102.85 | 104.96 | 295.29 | 14.46 | 17.56 | 5.68
45 | 86.97 | 100.22 | 102.85 | 105.03 | 295.29 | 14.79 | 17.54 | 5.68
46 | 86.87 | 100.19 | 102.88 | 105.03 | 295.41 | 17.93 | 17.57 | 5.68
47 | 87.1 | 100.19 | 102.88 | 105.06 | 295.29 | 16.44 | 17.6 | 5.68
48 | 87.16 | 100.22 | 102.88 | 105.06 | 295.41 | 16.11 | 17.62 | 5.68
49 | 87.29 | 100.22 | 102.88 | 105.09 | 295.29 | 15.28 | 17.59 | 5.68
50 | 87.39 | 100.22 | 102.92 | 105.12 | 295.29 | 17.6 | 17.63 | 5.68
51 | 87.49 | 100.15 | 102.88 | 105.12 | 295.29 | 17.6 | 17.54 | 5.68
52 | 87.45 | 100.19 | 102.95 | 105.12 | 295.41 | 23.72 | 17.55 | 5.68
53 | 87.39 | 100.22 | 102.92 | 105.16 | 295.41 | 21.73 | 17.52 | 5.68
54 | 87.52 | 100.25 | 102.92 | 105.16 | 295.41 | 17.6 | 17.56 | 5.68
55 | 87.62 | 100.25 | 102.95 | 105.19 | 295.29 | 21.73 | 17.51 | 5.68
56 | 87.71 | 100.32 | 102.95 | 105.16 | 295.29 | 16.94 | 17.62 | 5.68
57 | 87.84 | 100.28 | 102.98 | 105.19 | 295.29 | 18.75 | 17.56 | 5.68
58 | 87.94 | 100.28 | 102.98 | 105.19 | 295.41 | 17.43 | 17.57 | 5.68
59 | 87.91 | 100.28 | 102.98 | 105.19 | 295.53 | 20.41 | 17.65 | 5.68
60 | 87.91 | 100.25 | 102.98 | 105.22 | 295.41 | 16.44 | 17.62 | 5.68
61 | 87.84 | 100.19 | 102.98 | 105.19 | 295.41 | 22.39 | 17.57 | 5.69
62 | 87.88 | 100.19 | 102.95 | 105.16 | 295.41 | 18.75 | 17.61 | 5.69
63 | 87.91 | 100.12 | 102.95 | 105.16 | 295.41 | 23.55 | 17.66 | 5.69
64 | 87.94 | 100.15 | 102.95 | 105.16 | 295.41 | 20.57 | 17.63 | 5.69
65 | 88.04 | 100.19 | 102.95 | 105.16 | 295.41 | 15.45 | 17.59 | 5.69
66 | 88.07 | 100.06 | 102.95 | 105.19 | 295.41 | 23.05 | 17.59 | 5.69
67 | 88.17 | 100.12 | 102.92 | 105.16 | 295.41 | 22.72 | 17.65 | 5.69
68 | 88.17 | 100.15 | 102.95 | 105.16 | 295.41 | 16.27 | 17.59 | 5.68
69 | 88.27 | 100.19 | 102.95 | 105.16 | 295.29 | 23.22 | 17.61 | 5.68
70 | 88.3 | 100.28 | 102.95 | 105.19 | 295.29 | 24.54 | 17.61 | 5.68
71 | 88.33 | 100.32 | 102.95 | 105.19 | 295.53 | 18.09 | 17.61 | 5.68
72 | 88.4 | 100.32 | 103.01 | 105.19 | 295.41 | 19.91 | 17.59 | 5.67
73 | 88.43 | 100.35 | 103.01 | 105.25 | 295.29 | 23.88 | 17.61 | 5.68
74 | 88.46 | 100.38 | 103.01 | 105.29 | 295.41 | 25.37 | 17.51 | 5.68
75 | 88.52 | 100.38 | 102.98 | 105.29 | 295.41 | 19.09 | 17.57 | 5.68
76 | 88.49 | 100.45 | 103.01 | 105.29 | 295.53 | 24.05 | 17.62 | 5.68
77 | 88.27 | 100.48 | 103.08 | 105.32 | 295.29 | 23.88 | 17.59 | 5.69
78 | 88.3 | 100.54 | 103.05 | 105.32 | 295.29 | 19.25 | 17.55 | 5.68
79 | 88.4 | 100.51 | 103.05 | 105.38 | 295.53 | 15.61 | 17.55 | 5.68
80 | 88.1 | 100.51 | 103.08 | 105.38 | 295.29 | 16.27 | 17.59 | 5.68
81 | 87.78 | 100.48 | 103.08 | 105.42 | 295.53 | 20.9 | 17.57 | 5.68
82 | 87.39 | 100.45 | 103.11 | 105.42 | 295.29 | 20.08 | 17.52 | 5.68
83 | 87 | 100.45 | 103.18 | 105.45 | 295.29 | 23.88 | 17.55 | 5.68
84 | 86.64 | 100.45 | 103.18 | 105.45 | 295.53 | 19.75 | 17.63 | 5.67
85 | 86.41 | 100.45 | 103.21 | 105.48 | 295.41 | 18.42 | 17.56 | 5.67
86 | 86.28 | 100.48 | 103.24 | 105.51 | 295.41 | 18.59 | 17.51 | 5.68
87 | 86.19 | 100.51 | 103.27 | 105.51 | 295.29 | 18.26 | 17.57 | 5.68
88 | 86.48 | 100.58 | 103.27 | 105.58 | 295.41 | 16.94 | 17.48 | 5.68
89 | 86.84 | 100.64 | 103.31 | 105.58 | 295.29 | 15.78 | 17.6 | 5.68
90 | 87.1 | 100.74 | 103.31 | 105.61 | 295.53 | 23.72 | 17.59 | 5.68
91 | 87.39 | 100.77 | 103.31 | 105.64 | 295.53 | 17.6 | 17.62 | 5.67
92 | 87.58 | 100.84 | 103.31 | 105.68 | 295.41 | 21.24 | 17.59 | 5.67

## run3
Time (s) | T1 (C) | T2 (C) | T3 (C) | T4 (C) | T10 (C) | Radiometer (W/(m^2)) | Voltage (V) | Current (A)
1 | 86.74 | 99.12 | 101.91 | 104.02 | 295.16 | 3.38 | 17.59 | 5.68
2 | 86.35 | 99.18 | 101.97 | 104.05 | 295.29 | 3.71 | 17.6 | 5.68
3 | 85.93 | 99.34 | 102.01 | 104.05 | 295.16 | -1.58 | 17.59 | 5.69
4 | 85.6 | 99.44 | 102.04 | 104.09 | 295.29 | -1.25 | 17.62 | 5.68
5 | 85.31 | 99.51 | 102.07 | 104.09 | 295.16 | -0.26 | 17.57 | 5.68
6 | 85.15 | 99.41 | 102.1 | 104.09 | 295.16 | 1.89 | 17.61 | 5.68
7 | 85.08 | 99.41 | 102.17 | 104.12 | 295.16 | 3.38 | 17.57 | 5.69
8 | 85.11 | 99.41 | 102.2 | 104.15 | 295.16 | 7.34 | 17.6 | 5.68
9 | 85.08 | 99.41 | 102.2 | 104.18 | 295.16 | 8.67 | 17.56 | 5.68
10 | 85.05 | 99.41 | 102.27 | 104.25 | 295.16 | 4.04 | 17.56 | 5.68
11 | 85.11 | 99.44 | 102.27 | 104.28 | 295.29 | 8.01 | 17.61 | 5.68
12 | 85.02 | 99.41 | 102.27 | 104.28 | 295.04 | 3.54 | 17.57 | 5.68
13 | 85.08 | 99.44 | 102.23 | 104.31 | 295.16 | 7.51 | 17.55 | 5.69
14 | 85.02 | 99.47 | 102.27 | 104.35 | 295.16 | 6.02 | 17.59 | 5.68
15 | 85.02 | 99.51 | 102.27 | 104.38 | 295.16 | 6.52 | 17.52 | 5.68
16 | 84.92 | 99.47 | 102.3 | 104.41 | 295.41 | 13.13 | 17.61 | 5.68
17 | 84.95 | 99.47 | 102.33 | 104.41 | 295.04 | 7.18 | 17.63 | 5.68
18 | 85.24 | 99.54 | 102.36 | 104.44 | 295.29 | 13.13 | 17.66 | 5.68
19 | 85.6 | 99.57 | 102.36 | 104.48 | 295.29 | 15.61 | 17.57 | 5.68
20 | 85.93 | 99.6 | 102.4 | 104.51 | 295.16 | 10.98 | 17.56 | 5.68
21 | 86.02 | 99.63 | 102.4 | 104.54 | 295.16 | 9.83 | 17.57 | 5.68
22 | 86.15 | 99.67 | 102.46 | 104.54 | 295.16 | 9.99 | 17.61 | 5.68
23 | 86.35 | 99.73 | 102.46 | 104.61 | 295.16 | 10.65 | 17.61 | 5.68
24 | 86.51 | 99.73 | 102.46 | 104.67 | 295.29 | 13.96 | 17.55 | 5.68
25 | 86.61 | 99.8 | 102.49 | 104.67 | 295.16 | 18.42 | 17.55 | 5.68
26 | 86.64 | 99.89 | 102.53 | 104.7 | 295.16 | 11.97 | 17.6 | 5.69
27 | 86.71 | 99.89 | 102.53 | 104.74 | 295.29 | 10.82 | 17.56 | 5.69
28 | 86.71 | 99.96 | 102.53 | 104.74 | 295.16 | 13.96 | 17.59 | 5.69
29 | 86.8 | 99.99 | 102.56 | 104.77 | 295.29 | 11.15 | 17.65 | 5.69
30 | 87 | 99.96 | 102.49 | 104.83 | 295.29 | 13.13 | 17.61 | 5.68
31 | 87.29 | 99.93 | 102.53 | 104.8 | 295.16 | 12.8 | 17.6 | 5.68
32 | 87.36 | 99.99 | 102.49 | 104.77 | 295.16 | 12.14 | 17.59 | 5.68
33 | 87.29 | 100.02 | 102.59 | 104.8 | 295.29 | 13.46 | 17.65 | 5.68
34 | 87.19 | 100.06 | 102.56 | 104.83 | 295.29 | 12.31 | 17.61 | 5.68
35 | 87.32 | 100.09 | 102.56 | 104.83 | 295.16 | 12.97 | 17.57 | 5.68
36 | 87.42 | 100.02 | 102.59 | 104.87 | 295.29 | 16.11 | 17.63 | 5.68
37 | 87.58 | 100.09 | 102.62 | 104.9 | 295.29 | 18.26 | 17.55 | 5.68
38 | 87.58 | 100.06 | 102.66 | 104.9 | 295.16 | 15.12 | 17.6 | 5.68
39 | 87.1 | 100.02 | 102.66 | 104.9 | 295.29 | 18.75 | 17.6 | 5.69
40 | 86.74 | 100.02 | 102.69 | 104.87 | 295.29 | 16.77 | 17.62 | 5.69
41 | 86.71 | 100.02 | 102.75 | 104.9 | 295.41 | 13.79 | 17.61 | 5.69
42 | 86.84 | 100.02 | 102.79 | 104.9 | 295.41 | 14.46 | 17.52 | 5.68
43 | 87.03 | 100.09 | 102.82 | 104.93 | 295.29 | 15.12 | 17.57 | 5.68
44 | 87.1 | 100.15 | 102.85 | 104.96 | 295.29 | 13.63 | 17.56 | 5.68
45 | 86.97 | 100.22 | 102.85 | 105.03 | 295.29 | 15.61 | 17.54 | 5.68
46 | 86.87 | 100.19 | 102.88 | 105.03 | 295.41 | 15.12 | 17.57 | 5.68
47 | 87.1 | 100.19 | 102.88 | 105.06 | 295.29 | 18.59 | 17.6 | 5.68
48 | 87.16 | 100.22 | 102.88 | 105.06 | 295.41 | 18.75 | 17.62 | 5.68
49 | 87.29 | 100.22 | 102.88 | 105.09 | 295.29 | 16.27 | 17.59 | 5.68
50 | 87.39 | 100.22 | 102.92 | 105.12 | 295.29 | 19.75 | 17.63 | 5.68
51 | 87.49 | 100.15 | 102.88 | 105.12 | 295.29 | 17.76 | 17.54 | 5.68
52 | 87.45 | 100.19 | 102.95 | 105.12 | 295.41 | 16.61 | 17.55 | 5.68
53 | 87.39 | 100.22 | 102.92 | 105.16 | 295.41 | 23.05 | 17.52 | 5.68
54 | 87.52 | 100.25 | 102.92 | 105.16 | 295.41 | 16.11 | 17.56 | 5.68
55 | 87.62 | 100.25 | 102.95 | 105.19 | 295.29 | 15.78 | 17.51 | 5.68
56 | 87.71 | 100.32 | 102.95 | 105.16 | 295.29 | 23.72 | 17.62 | 5.68
57 | 87.84 | 100.28 | 102.98 | 105.19 | 295.29 | 22.89 | 17.56 | 5.68
58 | 87.94 | 100.28 | 102.98 | 105.19 | 295.41 | 16.94 | 17.57 | 5.68
59 | 87.91 | 100.28 | 102.98 | 105.19 | 295.53 | 16.94 | 17.65 | 5.68
60 | 87.91 | 100.25 | 102.98 | 105.22 | 295.41 | 19.09 | 17.62 | 5.68
61 | 87.84 | 100.19 | 102.98 | 105.19 | 295.41 | 16.61 | 17.57 | 5.69
62 | 87.88 | 100.19 | 102.95 | 105.16 | 295.41 | 23.55 | 17.61 | 5.69
63 | 87.91 | 100.12 | 102.95 | 105.16 | 295.41 | 23.88 | 17.66 | 5.69
64 | 87.94 | 100.15 | 102.95 | 105.16 | 295.41 | 22.23 | 17.63 | 5.69
65 | 88.04 | 100.19 | 102.95 | 105.16 | 295.41 | 15.94 | 17.59 | 5.69
66 | 88.07 | 100.06 | 102.95 | 105.19 | 295.41 | 17.43 | 17.59 | 5.69
67 | 88.17 | 100.12 | 102.92 | 105.16 | 295.41 | 20.41 | 17.65 | 5.69
68 | 88.17 | 100.15 | 102.95 | 105.16 | 295.41 | 23.88 | 17.59 | 5.68
69 | 88.27 | 100.19 | 102.95 | 105.16 | 295.29 | 15.78 | 17.61 | 5.68
70 | 88.3 | 100.28 | 102.95 | 105.19 | 295.29 | 16.94 | 17.61 | 5.68
71 | 88.33 | 100.32 | 102.95 | 105.19 | 295.53 | 17.27 | 17.61 | 5.68
72 | 88.4 | 100.32 | 103.01 | 105.19 | 295.41 | 24.71 | 17.59 | 5.67
73 | 88.43 | 100.35 | 103.01 | 105.25 | 295.29 | 24.71 | 17.61 | 5.68
74 | 88.46 | 100.38 | 103.01 | 105.29 | 295.41 | 19.42 | 17.51 | 5.68
75 | 88.52 | 100.38 | 102.98 | 105.29 | 295.41 | 24.05 | 17.57 | 5.68
76 | 88.49 | 100.45 | 103.01 | 105.29 | 295.53 | 18.75 | 17.62 | 5.68
77 | 88.27 | 100.48 | 103.08 | 105.32 | 295.29 | 18.75 | 17.59 | 5.69
78 | 88.3 | 100.54 | 103.05 | 105.32 | 295.29 | 24.38 | 17.55 | 5.68
79 | 88.4 | 100.51 | 103.05 | 105.38 | 295.53 | 18.59 | 17.55 | 5.68
80 | 88.1 | 100.51 | 103.08 | 105.38 | 295.29 | 18.09 | 17.59 | 5.68
81 | 87.78 | 100.48 | 103.08 | 105.42 | 295.53 | 24.71 | 17.57 | 5.68
82 | 87.39 | 100.45 | 103.11 | 105.42 | 295.29 | 23.72 | 17.52 | 5.68
83 | 87 | 100.45 | 103.18 | 105.45 | 295.29 | 21.4 | 17.55 | 5.68
84 | 86.64 | 100.45 | 103.18 | 105.45 | 295.53 | 25.37 | 17.63 | 5.67
85 | 86.41 | 100.45 | 103.21 | 105.48 | 295.41 | 17.27 | 17.56 | 5.67
86 | 86.28 | 100.48 | 103.24 | 105.51 | 295.41 | 24.38 | 17.51 | 5.68
87 | 86.19 | 100.51 | 103.27 | 105.51 | 295.29 | 24.87 | 17.57 | 5.68
88 | 86.48 | 100.58 | 103.27 | 105.58 | 295.41 | 22.39 | 17.48 | 5.68
89 | 86.84 | 100.64 | 103.31 | 105.58 | 295.29 | 19.42 | 17.6 | 5.68
90 | 87.1 | 100.74 | 103.31 | 105.61 | 295.53 | 17.93 | 17.59 | 5.68
91 | 87.39 | 100.77 | 103.31 | 105.64 | 295.53 | 19.91 | 17.62 | 5.67
92 | 87.58 | 100.84 | 103.31 | 105.68 | 295.41 | 17.1 | 17.59 | 5.67